## Sheet1
group_id | test_count | d002 | La | Lc | Pr | g | Va | d | xi | r | D/R | PCR | PC | TC
0 | 2 | 3.51702 | 18.9513 | 21.2 | 0.97668 | 0.376386 | 0.08752 | 45.855 | 4.1901 | 10.827744 | 4.234954 | 64.98737 | 169.76 | 261.22
0 | 2 | 3.51702 | 18.9513 | 21.2 | 0.97668 | 0.376386 | 0.08752 | 45.855 | 4.1901 | 10.827744 | 4.234954 | 67.66778 | 182.5 | 269.7
1 | 2 | 3.47482 | 19.2679 | 23.4 | 0.801962 | 0.504924 | 0.056235 | 44.758 | 5.0011 | 9.525747 | 4.698634 | 62.95861 | 166.11 | 263.84
1 | 2 | 3.47482 | 19.2679 | 23.4 | 0.801962 | 0.504924 | 0.056235 | 44.758 | 5.0011 | 9.525747 | 4.698634 | 61.11866 | 161.94 | 264.96
2 | 2 | 3.48982 | 19.7606 | 25.7 | 0.936395 | 0.590678 | 0.091 | 43.831 | 3.8456 | 9.466923 | 4.62991 | 62.40299 | 178.51 | 286.06
2 | 2 | 3.48982 | 19.7606 | 25.7 | 0.936395 | 0.590678 | 0.091 | 43.831 | 3.8456 | 9.466923 | 4.62991 | 60.01902 | 176.75 | 294.49
3 | 2 | 3.515 | 20.1931 | 30.5 | 0.911373 | 0.494647 | 0.084311 | 55.204 | 4.1835 | 9.831606 | 5.614952 | 65.1483 | 194.64 | 298.77
3 | 2 | 3.515 | 20.1931 | 30.5 | 0.911373 | 0.494647 | 0.084311 | 55.204 | 4.1835 | 9.831606 | 5.614952 | 64.49893 | 195.98 | 303.85
4 | 2 | 3.50431 | 21.6133 | 20.5 | 0.918368 | 0.470748 | 0.080245 | 37.317 | 5.3032 | 9.375462 | 3.980284 | 75.36476 | 214.88 | 285.12
4 | 2 | 3.50431 | 21.6133 | 20.5 | 0.918368 | 0.470748 | 0.080245 | 37.317 | 5.3032 | 9.375462 | 3.980284 | 77.2917 | 224.03 | 289.85
5 | 2 | 3.51355 | 17.9314 | 22.7 | 0.821898 | 0.418808 | 0.084051 | 50.284 | 7.2786 | 12.212946 | 4.11727 | 53.21914 | 131.43 | 246.96
5 | 2 | 3.51355 | 17.9314 | 22.7 | 0.821898 | 0.418808 | 0.084051 | 50.284 | 7.2786 | 12.212946 | 4.11727 | 55.89803 | 143.63 | 256.95
6 | 2 | 3.52709 | 20.5879 | 23 | 0.869556 | 0.490696 | 0.071694 | 47.68 | 5.3652 | 10.403205 | 4.583178 | 61.71671 | 177.38 | 287.41
6 | 2 | 3.52709 | 20.5879 | 23 | 0.869556 | 0.490696 | 0.071694 | 47.68 | 5.3652 | 10.403205 | 4.583178 | 65.38159 | 190.96 | 292.07
7 | 2 | 3.50153 | 18.9755 | 22.8 | 0.846566 | 0.460124 | 0.051258 | 39.867 | 5.6211 | 9.40668 | 4.238158 | 66.995 | 197.63 | 294.99
7 | 2 | 3.50153 | 18.9755 | 22.8 | 0.846566 | 0.460124 | 0.051258 | 39.867 | 5.6211 | 9.40668 | 4.238158 | 66.5535 | 199.96 | 300.45
8 | 2 | 3.50024 | 19.7205 | 22.7 | 0.834101 | 0.467953 | 0.065681 | 46.526 | 5.1845 | 9.895074 | 4.701834 | 66.995 | 197.63 | 294.99
8 | 2 | 3.50024 | 19.7205 | 22.7 | 0.834101 | 0.467953 | 0.065681 | 46.526 | 5.1845 | 9.895074 | 4.701834 | 65.21159 | 190.47 | 292.08
9 | 2 | 3.52456 | 21.1348 | 23.1 | 0.822578 | 0.445096 | 0.06273 | 47.836 | 4.0147 | 9.286581 | 5.151088 | 65.26199 | 206.75 | 316.8
9 | 2 | 3.52456 | 21.1348 | 23.1 | 0.822578 | 0.445096 | 0.06273 | 47.836 | 4.0147 | 9.286581 | 5.151088 | 66.48224 | 209.08 | 314.49
10 | 2 | 3.50247 | 20.7311 | 25.6 | 0.899278 | 0.402549 | 0.052766 | 38.388 | 3.7288 | 8.646483 | 4.439724 | 66.28784 | 190.73 | 287.73
10 | 2 | 3.50247 | 20.7311 | 25.6 | 0.899278 | 0.402549 | 0.052766 | 38.388 | 3.7288 | 8.646483 | 4.439724 | 68.44554 | 191.98 | 280.49
11 | 2 | 3.53802 | 21.6148 | 25.9 | 0.770828 | 0.417935 | 0.030397 | 58.451 | 3.5117 | 10.431069 | 5.603548 | 64.16999 | 190.11 | 296.26
11 | 2 | 3.53802 | 21.6148 | 25.9 | 0.770828 | 0.417935 | 0.030397 | 58.451 | 3.5117 | 10.431069 | 5.603548 | 65.32038 | 188.9 | 289.19
12 | 2 | 3.52731 | 18.741 | 38.2 | 0.84999 | 0.36034 | 0.059969 | 61.381 | 4.4555 | 10.526271 | 5.83122 | 65.98064 | 226.34 | 343.04
12 | 2 | 3.52731 | 18.741 | 38.2 | 0.84999 | 0.36034 | 0.059969 | 61.381 | 4.4555 | 10.526271 | 5.83122 | 68.15324 | 229.84 | 337.24
13 | 2 | 3.51609 | 18.902 | 39.2 | 0.91202 | 0.34138 | 0.07689 | 76.404 | 4.1251 | 11.036982 | 6.922481 | 70.61895 | 247.47 | 350.43
13 | 2 | 3.51609 | 18.902 | 39.2 | 0.91202 | 0.34138 | 0.07689 | 76.404 | 4.1251 | 11.036982 | 6.922481 | 69.22191 | 246.43 | 356
14 | 2 | 3.53073 | 19.2012 | 20.6 | 0.880003 | 0.420173 | 0.034834 | 46.289 | 5.3026 | 11.348517 | 4.078859 | 58.30099 | 165.26 | 283.46
14 | 2 | 3.53073 | 19.2012 | 20.6 | 0.880003 | 0.420173 | 0.034834 | 46.289 | 5.3026 | 11.348517 | 4.078859 | 56.42205 | 157 | 278.26
15 | 2 | 3.50344 | 18.575 | 21.3 | 0.94257 | 0.40483 | 0.082492 | 44.797 | 4.5886 | 9.353403 | 4.78938 | 64.57635 | 182.99 | 283.37
15 | 2 | 3.50344 | 18.575 | 21.3 | 0.94257 | 0.40483 | 0.082492 | 44.797 | 4.5886 | 9.353403 | 4.78938 | 62.55283 | 177.6 | 283.92
16 | 2 | 3.54746 | 18.953 | 21 | 0.84018 | 0.433811 | 0.1011 | 46.148 | 4.7043 | 9.612564 | 4.8008 | 59.19506 | 169.73 | 286.73
16 | 2 | 3.54746 | 18.953 | 21 | 0.84018 | 0.433811 | 0.1011 | 46.148 | 4.7043 | 9.612564 | 4.8008 | 57.84478 | 165.76 | 286.56
17 | 2 | 3.50778 | 17.8495 | 26.4 | 0.933757 | 0.302487 | 0.07246 | 37.079 | 5.4748 | 7.606743 | 4.874491 | 62.71581 | 156.2 | 249.06
17 | 2 | 3.50778 | 17.8495 | 26.4 | 0.933757 | 0.302487 | 0.07246 | 37.079 | 5.4748 | 7.606743 | 4.874491 | 61.06301 | 157.97 | 258.7
18 | 2 | 3.54295 | 18.8225 | 20.4 | 0.865227 | 0.38406 | 0.062797 | 38.67 | 5.9119 | 8.229039 | 4.699212 | 65.90088 | 162.36 | 246.37
18 | 2 | 3.54295 | 18.8225 | 20.4 | 0.865227 | 0.38406 | 0.062797 | 38.67 | 5.9119 | 8.229039 | 4.699212 | 64.50779 | 157.27 | 243.8
19 | 2 | 3.56098 | 18.0582 | 24.9 | 0.828403 | 0.378565 | 0.081311 | 35.933 | 5.0377 | 7.157178 | 5.020554 | 55.91282 | 150.59 | 269.33
19 | 2 | 3.56098 | 18.0582 | 24.9 | 0.828403 | 0.378565 | 0.081311 | 35.933 | 5.0377 | 7.157178 | 5.020554 | 57.29064 | 151.74 | 264.86
20 | 2 | 3.55942 | 20.2107 | 22 | 0.810591 | 0.432499 | 0.078122 | 40.48 | 5.5473 | 8.741814 | 4.630618 | 68.45503 | 178.12 | 260.2
20 | 2 | 3.55942 | 20.2107 | 22 | 0.810591 | 0.432499 | 0.078122 | 40.48 | 5.5473 | 8.741814 | 4.630618 | 65.76132 | 167.79 | 255.15
21 | 2 | 3.54714 | 18.4149 | 21.7 | 0.942008 | 0.356846 | 0.066433 | 39.562 | 5.143 | 8.466528 | 4.672754 | 63.99283 | 185.72 | 290.22
21 | 2 | 3.54714 | 18.4149 | 21.7 | 0.942008 | 0.356846 | 0.066433 | 39.562 | 5.143 | 8.466528 | 4.672754 | 63.67965 | 187.25 | 294.05
22 | 2 | 3.55952 | 18.6096 | 21.9 | 0.842997 | 0.401599 | 0.094704 | 39.11 | 4.866 | 8.185953 | 4.777697 | 71.44972 | 217.15 | 303.92
22 | 2 | 3.55952 | 18.6096 | 21.9 | 0.842997 | 0.401599 | 0.094704 | 39.11 | 4.866 | 8.185953 | 4.777697 | 71.30441 | 215.76 | 302.59
23 | 2 | 3.48116 | 19.1433 | 26.2 | 0.99 | 0.279057 | 0.07379 | 45.461 | 4.3512 | 9.195507 | 4.943827 | 68.92024 | 183.7 | 266.54
23 | 2 | 3.48116 | 19.1433 | 26.2 | 0.99 | 0.279057 | 0.07379 | 45.461 | 4.3512 | 9.195507 | 4.943827 | 68.45439 | 178.31 | 260.48
24 | 2 | 3.51853 | 20.527 | 21.7 | 0.910723 | 0.437609 | 0.068213 | 43.545 | 4.8262 | 9.228144 | 4.718171 | 75.24523 | 191.77 | 254.86
24 | 2 | 3.51853 | 20.527 | 21.7 | 0.910723 | 0.437609 | 0.068213 | 43.545 | 4.8262 | 9.228144 | 4.718171 | 74.03124 | 186.27 | 251.61
25 | 2 | 3.47605 | 19.6265 | 24.4 | 0.995 | 0.322694 | 0.073578 | 42.157 | 5.5926 | 8.862945 | 4.756543 | 71.2522 | 181.8 | 255.15
25 | 2 | 3.47605 | 19.6265 | 24.4 | 0.995 | 0.322694 | 0.073578 | 42.157 | 5.5926 | 8.862945 | 4.756543 | 72.25802 | 189.54 | 262.31
26 | 2 | 3.4897 | 20.0945 | 27.1 | 0.965506 | 0.368042 | 0.066995 | 40.571 | 5.5986 | 8.817537 | 4.601172 | 72.76579 | 182.06 | 250.2
26 | 2 | 3.4897 | 20.0945 | 27.1 | 0.965506 | 0.368042 | 0.066995 | 40.571 | 5.5986 | 8.817537 | 4.601172 | 72.68579 | 178.6544 | 245.79
27 | 2 | 3.51751 | 20.0411 | 27.6 | 0.94998 | 0.412108 | 0.083687 | 42.071 | 5.2312 | 9.131781 | 4.607097 | 71.82 | 179.55 | 250
27 | 2 | 3.51751 | 20.0411 | 27.6 | 0.94998 | 0.412108 | 0.083687 | 42.071 | 5.2312 | 9.131781 | 4.607097 | 73.78405 | 182.04 | 246.72
28 | 2 | 3.54173 | 20.714 | 34 | 0.828909 | 0.444516 | 0.06437 | 46.373 | 3.9987 | 9.7782 | 4.742488 | 72.7976 | 181.63 | 249.5
28 | 2 | 3.54173 | 20.714 | 34 | 0.828909 | 0.444516 | 0.06437 | 46.373 | 3.9987 | 9.7782 | 4.742488 | 72.70062 | 188.44 | 259.2
29 | 2 | 3.50209 | 18.9554 | 27.4 | 0.958441 | 0.425395 | 0.1057 | 45.033 | 4.8941 | 9.53052 | 4.725136 | 69.24325 | 183.55 | 265.08
29 | 2 | 3.50209 | 18.9554 | 27.4 | 0.958441 | 0.425395 | 0.1057 | 45.033 | 4.8941 | 9.53052 | 4.725136 | 71.1065 | 188.005586 | 264.4
30 | 2 | 3.4777 | 18.575 | 18.7 | 0.978033 | 0.33843 | 0.079103 | 42.374 | 6.0807 | 9.445122 | 4.486337 | 68.4332 | 180.91 | 264.36
30 | 2 | 3.4777 | 18.575 | 18.7 | 0.978033 | 0.33843 | 0.079103 | 42.374 | 6.0807 | 9.445122 | 4.486337 | 68.18385 | 182.91 | 268.26
31 | 2 | 3.52591 | 20.5419 | 19.9 | 0.878618 | 0.459308 | 0.10324 | 44.591 | 5.8272 | 9.806322 | 4.547169 | 69.43442 | 177.03 | 254.96
31 | 2 | 3.52591 | 20.5419 | 19.9 | 0.878618 | 0.459308 | 0.10324 | 44.591 | 5.8272 | 9.806322 | 4.547169 | 64.89385 | 171.5469 | 264.35
32 | 2 | 3.48461 | 19.0236 | 18.2 | 0.92149 | 0.341886 | 0.082092 | 41.066 | 4.4346 | 7.304625 | 5.621915 | 64.89385 | 180.34 | 277.9
32 | 2 | 3.48461 | 19.0236 | 18.2 | 0.92149 | 0.341886 | 0.082092 | 41.066 | 4.4346 | 7.304625 | 5.621915 | 63.268 | 172.38 | 272.46
33 | 2 | 3.51307 | 19.8648 | 18.7 | 0.91574 | 0.412711 | 0.099326 | 42.365 | 5.9486 | 9.405906 | 4.504085 | 70.48507 | 176.84 | 250.89
33 | 2 | 3.51307 | 19.8648 | 18.7 | 0.91574 | 0.412711 | 0.099326 | 42.365 | 5.9486 | 9.405906 | 4.504085 | 67.67917 | 168 | 248.23
34 | 2 | 3.50644 | 19.1444 | 18.7 | 0.88613 | 0.343828 | 0.073428 | 35.237 | 5.361 | 6.753021 | 5.217961 | 66.6439 | 195.12 | 292.78
34 | 2 | 3.50644 | 19.1444 | 18.7 | 0.88613 | 0.343828 | 0.073428 | 35.237 | 5.361 | 6.753021 | 5.217961 | 68.13113 | 192.45 | 282.47
35 | 2 | 3.49784 | 19.6872 | 24.2 | 0.895203 | 0.36886 | 0.053389 | 42.641 | 3.5983 | 7.813917 | 5.457058 | 66.40871 | 198.23 | 298.5
35 | 2 | 3.49784 | 19.6872 | 24.2 | 0.895203 | 0.36886 | 0.053389 | 42.641 | 3.5983 | 7.813917 | 5.457058 | 67.47279 | 203.95 | 302.27
36 | 2 | 3.48193 | 19.856 | 31 | 0.948574 | 0.38252 | 0.089879 | 43.085 | 5.9634 | 9.501624 | 4.534488 | 74.70475 | 190.4 | 254.87
36 | 2 | 3.48193 | 19.856 | 31 | 0.948574 | 0.38252 | 0.089879 | 43.085 | 5.9634 | 9.501624 | 4.534488 | 74.46921 | 189.0699 | 253.89
37 | 2 | 3.5066 | 20.4302 | 29.2 | 0.893196 | 0.427939 | 0.11012 | 42.977 | 5.6049 | 9.50601 | 4.521035 | 73.75693 | 191.65 | 259.84
37 | 2 | 3.5066 | 20.4302 | 29.2 | 0.893196 | 0.427939 | 0.11012 | 42.977 | 5.6049 | 9.50601 | 4.521035 | 73.19153 | 188.5121 | 257.56
38 | 2 | 3.514 | 21.3031 | 37.5 | 0.894095 | 0.476255 | 0.057831 | 49.158 | 5.7407 | 10.800912 | 4.551282 | 72.68593 | 188.62 | 259.5
38 | 2 | 3.514 | 21.3031 | 37.5 | 0.894095 | 0.476255 | 0.057831 | 49.158 | 5.7407 | 10.800912 | 4.551282 | 75.28965 | 188.45 | 250.3
39 | 2 | 3.5446 | 20.522 | 32.2 | 0.830253 | 0.452109 | 0.063645 | 43.487 | 5.587 | 9.607662 | 4.526283 | 74.35422 | 192.57 | 258.99
39 | 2 | 3.5446 | 20.522 | 32.2 | 0.830253 | 0.452109 | 0.063645 | 43.487 | 5.587 | 9.607662 | 4.526283 | 74.07052 | 192.85 | 260.36
40 | 2 | 3.4949 | 19.422 | 32.9 | 0.995 | 0.280275 | 0.054023 | 49.68 | 5.5775 | 10.716159 | 4.635989 | 68.02089 | 175.8 | 258.45
40 | 2 | 3.4949 | 19.422 | 32.9 | 0.995 | 0.280275 | 0.054023 | 49.68 | 5.5775 | 10.716159 | 4.635989 | 67.81726 | 180.36 | 265.95
41 | 2 | 3.52965 | 21.0328 | 31.2 | 0.890121 | 0.480168 | 0.042806 | 55.489 | 5.8798 | 11.77641 | 4.711877 | 70.66213 | 186.76 | 264.3
41 | 2 | 3.52965 | 21.0328 | 31.2 | 0.890121 | 0.480168 | 0.042806 | 55.489 | 5.8798 | 11.77641 | 4.711877 | 70.33139 | 188.46 | 267.96
42 | 2 | 3.50586 | 20.0129 | 27.3 | 0.974889 | 0.379472 | 0.046342 | 48.321 | 5.3516 | 10.383855 | 4.653474 | 69.24325 | 183.55 | 265.08
42 | 2 | 3.50586 | 20.0129 | 27.3 | 0.974889 | 0.379472 | 0.046342 | 48.321 | 5.3516 | 10.383855 | 4.653474 | 69.57217 | 187.17 | 269.03
43 | 2 | 3.53119 | 21.0192 | 29.6 | 0.791771 | 0.504062 | 0.054023 | 52.461 | 5.2124 | 11.911344 | 4.404289 | 73.04619 | 182.82 | 250.28
43 | 2 | 3.53119 | 21.0192 | 29.6 | 0.791771 | 0.504062 | 0.054023 | 52.461 | 5.2124 | 11.911344 | 4.404289 | 74.5935 | 187.17 | 250.92
44 | 2 | 3.53135 | 19.4056 | 31.2 | 0.886174 | 0.420532 | 0.047415 | 52.507 | 6.2079 | 10.809039 | 4.857694 | 68.26138 | 185.63 | 271.94
44 | 2 | 3.53135 | 19.4056 | 31.2 | 0.886174 | 0.420532 | 0.047415 | 52.507 | 6.2079 | 10.809039 | 4.857694 | 68.38747 | 188.64 | 275.84
45 | 2 | 3.52734 | 20.6452 | 31.9 | 0.763509 | 0.485924 | 0.061043 | 58.122 | 5.3877 | 11.946561 | 4.865166 | 71.47136 | 176.57 | 247.05
45 | 2 | 3.52734 | 20.6452 | 31.9 | 0.763509 | 0.485924 | 0.061043 | 58.122 | 5.3877 | 11.946561 | 4.865166 | 71.52549 | 176.06 | 246.15
46 | 2 | 3.55124 | 19.9361 | 25.9 | 0.869021 | 0.434219 | 0.065111 | 51.628 | 4.4359 | 10.071675 | 5.126059 | 66.1306 | 177.23 | 268
46 | 2 | 3.55124 | 19.9361 | 25.9 | 0.869021 | 0.434219 | 0.065111 | 51.628 | 4.4359 | 10.071675 | 5.126059 | 65.92281 | 172.52 | 261.7
47 | 2 | 3.54027 | 19.7572 | 24.7 | 0.884199 | 0.4424 | 0.061043 | 56.955 | 5.5146 | 11.675145 | 4.878312 | 67.84076 | 176.04 | 259.49
47 | 2 | 3.54027 | 19.7572 | 24.7 | 0.884199 | 0.4424 | 0.061043 | 56.955 | 5.5146 | 11.675145 | 4.878312 | 66.77587 | 167.14 | 250.3
48 | 2 | 3.54356 | 20.0579 | 40.2 | 0.868054 | 0.46291 | 0.048715 | 48.518 | 4.833 | 10.117083 | 4.795651 | 65.26074 | 204.24 | 312.96
48 | 2 | 3.54356 | 20.0579 | 40.2 | 0.868054 | 0.46291 | 0.048715 | 48.518 | 4.833 | 10.117083 | 4.795651 | 67.1342 | 203.9 | 303.72
49 | 2 | 3.5374 | 20.0937 | 30.7 | 0.836655 | 0.458579 | 0.043352 | 42.526 | 5.2773 | 9.880368 | 4.304091 | 64.70674 | 176.63 | 272.97
49 | 2 | 3.5374 | 20.0937 | 30.7 | 0.836655 | 0.458579 | 0.043352 | 42.526 | 5.2773 | 9.880368 | 4.304091 | 67.35727 | 186.29 | 276.57
50 | 2 | 3.52527 | 19.7535 | 24.1 | 0.727878 | 0.430621 | 0.05228 | 39.952 | 4.9196 | 8.486007 | 4.707986 | 60.3091 | 160.38 | 265.93
50 | 2 | 3.52527 | 19.7535 | 24.1 | 0.727878 | 0.430621 | 0.05228 | 39.952 | 4.9196 | 8.486007 | 4.707986 | 59.96184 | 160.26 | 267.27
51 | 2 | 3.5232 | 21.1436 | 26.5 | 0.738603 | 0.465044 | 0.054425 | 43.568 | 4.7681 | 9.227628 | 4.721473 | 68.71875 | 193.78 | 281.99
51 | 2 | 3.5232 | 21.1436 | 26.5 | 0.738603 | 0.465044 | 0.054425 | 43.568 | 4.7681 | 9.227628 | 4.721473 | 67.9984 | 187.05 | 275.08
52 | 2 | 3.52442 | 22.3476 | 33.7 | 0.848075 | 0.484875 | 0.064279 | 51.982 | 4.9395 | 9.457764 | 5.496225 | 76.80027 | 206.37 | 268.71
52 | 2 | 3.52442 | 22.3476 | 33.7 | 0.848075 | 0.484875 | 0.064279 | 51.982 | 4.9395 | 9.457764 | 5.496225 | 76.49225 | 211.83 | 276.93
53 | 2 | 3.53224 | 19.7545 | 24.9 | 0.872993 | 0.395372 | 0.06362 | 42.04 | 4.7035 | 7.521861 | 5.589042 | 68.55471 | 213.26 | 311.08
53 | 2 | 3.53224 | 19.7545 | 24.9 | 0.872993 | 0.395372 | 0.06362 | 42.04 | 4.7035 | 7.521861 | 5.589042 | 67.39897 | 210.15 | 311.8
54 | 2 | 3.52027 | 20.5419 | 33 | 0.851437 | 0.414508 | 0.074736 | 47.854 | 2.9144 | 7.902798 | 6.055324 | 72.24917 | 238.35 | 329.9
54 | 2 | 3.52027 | 20.5419 | 33 | 0.851437 | 0.414508 | 0.074736 | 47.854 | 2.9144 | 7.902798 | 6.055324 | 72.2604 | 233.43 | 323.04
55 | 2 | 3.51816 | 20.078 | 31.2 | 0.86854 | 0.41824 | 0.061085 | 44.16 | 4.6873 | 7.434399 | 5.939956 | 76.82468 | 246.83 | 321.29
55 | 2 | 3.51816 | 20.078 | 31.2 | 0.86854 | 0.41824 | 0.061085 | 44.16 | 4.6873 | 7.434399 | 5.939956 | 78.5134 | 251.29 | 320.06
56 | 2 | 3.51961 | 22.4091 | 27.5 | 0.84013 | 0.469731 | 0.068325 | 46.704 | 4.7085 | 10.4103 | 4.486326 | 74.8364 | 227.57 | 304.09
56 | 2 | 3.51961 | 22.4091 | 27.5 | 0.84013 | 0.469731 | 0.068325 | 46.704 | 4.7085 | 10.4103 | 4.486326 | 73.20922 | 221.78 | 302.94
57 | 2 | 3.51068 | 20.1465 | 32.8 | 0.877757 | 0.426732 | 0.076413 | 68.716 | 4.056 | 11.838717 | 5.804345 | 64.14501 | 193.75 | 302.05
57 | 2 | 3.51068 | 20.1465 | 32.8 | 0.877757 | 0.426732 | 0.076413 | 68.716 | 4.056 | 11.838717 | 5.804345 | 63.04976 | 187.51 | 297.4
58 | 2 | 3.5099 | 22.0782 | 31.3 | 0.886916 | 0.562022 | 0.048925 | 62.379 | 4.7001 | 11.174496 | 5.582265 | 73.55328 | 207.56 | 282.19
58 | 2 | 3.5099 | 22.0782 | 31.3 | 0.886916 | 0.562022 | 0.048925 | 62.379 | 4.7001 | 11.174496 | 5.582265 | 71.67654 | 209.36 | 292.09
59 | 2 | 3.50544 | 18.84 | 37.4 | 0.86852 | 0.33832 | 0.073296 | 83.117 | 4.9014 | 13.01481 | 6.38634 | 68.63852 | 243.2 | 354.32
59 | 2 | 3.50544 | 18.84 | 37.4 | 0.86852 | 0.33832 | 0.073296 | 83.117 | 4.9014 | 13.01481 | 6.38634 | 69.34685 | 247.7 | 357.19
60 | 2 | 3.46489 | 18.556 | 31.4 | 0.976 | 0.28134 | 0.095904 | 74.47 | 3.5205 | 11.93895 | 6.237567 | 67.08172 | 239.2 | 356.58
60 | 2 | 3.46489 | 18.556 | 31.4 | 0.976 | 0.28134 | 0.095904 | 74.47 | 3.5205 | 11.93895 | 6.237567 | 66.06812 | 231.8 | 350.85
61 | 2 | 3.50317 | 22.5397 | 29.5 | 0.888607 | 0.466072 | 0.092958 | 70.348 | 4.3182 | 11.136183 | 6.317066 | 67.9901 | 206.01 | 303
61 | 2 | 3.50317 | 22.5397 | 29.5 | 0.888607 | 0.466072 | 0.092958 | 70.348 | 4.3182 | 11.136183 | 6.317066 | 68.5441 | 204.8097708 | 298.8
62 | 2 | 3.47874 | 20.9476 | 35.5 | 0.926878 | 0.554129 | 0.066179 | 67.688 | 3.9386 | 10.634244 | 6.365098 | 64.10651 | 204.16 | 318.47
62 | 2 | 3.47874 | 20.9476 | 35.5 | 0.926878 | 0.554129 | 0.066179 | 67.688 | 3.9386 | 10.634244 | 6.365098 | 66.15912 | 212.47 | 321.15
63 | 2 | 3.47971 | 19.8226 | 26.9 | 0.904223 | 0.375773 | 0.075588 | 41.234 | 4.5406 | 9.192024 | 4.485846 | 67.37907 | 187.9 | 278.87
63 | 2 | 3.47971 | 19.8226 | 26.9 | 0.904223 | 0.375773 | 0.075588 | 41.234 | 4.5406 | 9.192024 | 4.485846 | 66.16075 | 191.8 | 289.9
64 | 2 | 3.568 | 16.7914 | 11.5 | 0.79663 | 0.27323 | 0.05375 | 31.408 | 3.9115 | 8.4882 | 3.700195566 | 52.1658 | 132.7097952 | 254.4
64 | 2 | 3.568 | 16.7914 | 11.5 | 0.79663 | 0.27323 | 0.05375 | 31.408 | 3.9115 | 8.4882 | 3.700195566 | 52.3624 | 129.0209536 | 246.4
65 | 2 | 3.528 | 18.3268 | 15.6 | 0.87557 | 0.4875 | 0.06123 | 35.593 | 3.9848 | 8.851722 | 4.021025513 | 58.44 | 152.300484 | 260.61
65 | 2 | 3.528 | 18.3268 | 15.6 | 0.87557 | 0.4875 | 0.06123 | 35.593 | 3.9848 | 8.851722 | 4.021025513 | 58.3937 | 149.7098 | 256.38
66 | 2 | 3.51355 | 17.9314 | 22.7 | 0.821898 | 0.418808 | 0.084051 | 47.284 | 7.2786 | 12.212946 | 3.871629335 | 53.325 | 134.538975 | 252.3
66 | 2 | 3.51355 | 17.9314 | 22.7 | 0.821898 | 0.418808 | 0.084051 | 47.284 | 7.2786 | 12.212946 | 3.871629335 | 52.6255 | 133.2898664 | 253.28
67 | 2 | 3.5559 | 20.1408 | 22.8 | 0.63597 | 0.5164 | 0.049367 | 43.9377 | 5.2693 | 8.175375 | 5.374395 | 64.9728 | 181.9498 | 280.04
67 | 2 | 3.5559 | 20.1408 | 22.8 | 0.63597 | 0.5164 | 0.049367 | 43.9377 | 5.2693 | 8.175375 | 5.374395 | 64.58 | 183.89155 | 284.75
68 | 2 | 3.5477 | 19.7212 | 22.8 | 0.67806 | 0.44579 | 0.047596 | 44.04 | 6.183 | 7.227612 | 6.093295 | 76.532 | 247.0299896 | 322.78
68 | 2 | 3.5477 | 19.7212 | 22.8 | 0.67806 | 0.44579 | 0.047596 | 44.04 | 6.183 | 7.227612 | 6.093295 | 76.1799 | 244.3699 | 320.78
69 | 2 | 3.55077 | 20.2909 | 20.8 | 0.65009 | 0.523682 | 0.070145 | 44.45 | 4.9555 | 8.193306 | 5.425155 | 73.425 | 206.64732 | 281.44
69 | 2 | 3.55077 | 20.2909 | 20.8 | 0.65009 | 0.523682 | 0.070145 | 44.45 | 4.9555 | 8.193306 | 5.425155 | 73.618 | 206.1892944 | 280.08
70 | 2 | 3.54612 | 19.956 | 20.7 | 0.675979 | 0.5854 | 0.050048 | 45.163 | 6.1636 | 7.475808 | 6.04122 | 66.6031 | 230.7598 | 346.47
70 | 2 | 3.54612 | 19.956 | 20.7 | 0.675979 | 0.5854 | 0.050048 | 45.163 | 6.1636 | 7.475808 | 6.04122 | 67.25 | 236.92175 | 352.3
71 | 2 | 3.59745 | 19.7144 | 19 | 0.659215 | 0.58732 | 0.051194 | 42.38 | 5.6563 | 7.482774 | 5.663674 | 74.9324 | 227.5098 | 303.62
71 | 2 | 3.59745 | 19.7144 | 19 | 0.659215 | 0.58732 | 0.051194 | 42.28 | 5.6563 | 7.482774 | 5.663674 | 74.35889 | 224.14 | 301.43
72 | 2 | 3.586 | 19.5111 | 23.7 | 0.67853 | 0.482343 | 0.056787 | 46.48 | 5.4174 | 8.723238 | 5.33003 | 73.2747 | 207.6898 | 283.44
72 | 2 | 3.586 | 19.5111 | 23.7 | 0.67853 | 0.482343 | 0.056787 | 46.48 | 5.4174 | 8.723238 | 5.33003 | 73.032 | 206.059788 | 282.15
73 | 2 | 3.57643 | 19.8216 | 19.3 | 0.700401 | 0.593143 | 0.062177 | 42.26 | 5.9934 | 7.748256 | 5.45413 | 69.587 | 202.3798721 | 290.83
73 | 2 | 3.57643 | 19.8216 | 19.3 | 0.700401 | 0.593143 | 0.062177 | 42.26 | 5.9934 | 7.748256 | 5.45413 | 69.567 | 201.7095165 | 289.95