## Dataset
Unnamed: 0 | d002 | La | Lc | Pr | g | Va | d | xi | r | D/R | PCR | PC | TC
1 | 3.51702 | 18.9513 | 21.2 | 0.97668 | 0.376386 | 0.08752 | 45.855 | 4.1901 | 6.875 | 6.669818 | 70.12391 | 198.64 | 283.27
2 | 3.47482 | 19.2679 | 23.4 | 0.801962 | 0.504924 | 0.056235 | 44.758 | 5.0011 | 7.4635 | 5.996918 | 69.9886 | 245.52 | 350.8
3 | 3.48982 | 19.7606 | 25.7 | 0.936395 | 0.590678 | 0.091 | 43.831 | 3.8456 | 6.3259 | 6.928816 | 69.30218 | 216.5 | 312.4
4 | 3.515 | 20.1931 | 40.5 | 0.911373 | 0.494647 | 0.084311 | 55.204 | 4.1835 | 7.6214 | 7.243289 | 71.45515 | 241.99 | 338.66
5 | 3.50431 | 21.6133 | 25.5 | 0.918368 | 0.470748 | 0.11205 | 52.839 | 2.9526 | 6.2412 | 7.243289 | 71.52101 | 183.48 | 256.54
6 | 3.51355 | 17.9314 | 22.7 | 0.821898 | 0.418808 | 0.084051 | 50.284 | 7.2786 | 9.4674 | 5.311279 | 62.14517 | 193.75 | 311.77
7 | 3.52709 | 20.5879 | 23 | 0.869556 | 0.490696 | 0.11437 | 61.994 | 4.2707 | 8.3127 | 7.457745 | 71.61621 | 241.54 | 337.27
8 | 3.50153 | 18.9755 | 22.8 | 0.846566 | 0.460124 | 0.13549 | 52.005 | 3.788 | 7.292 | 7.131788 | 68.49891 | 198.64 | 289.99
9 | 3.50024 | 19.7205 | 22.7 | 0.834101 | 0.467953 | 0.059329 | 43.167 | 6.1476 | 7.6372 | 5.652202 | 70.53354 | 231.35 | 328
10 | 3.51019 | 19.5573 | 22.7 | 0.768893 | 0.441198 | 0.079878 | 48.193 | 4.199 | 7.3615 | 6.546628 | 66.5161 | 228.25 | 343.15
11 | 3.52456 | 21.1348 | 18.1 | 0.822578 | 0.445096 | 0.15676 | 47.836 | 4.0147 | 7.1989 | 6.644904 | 73.26383 | 290.22 | 396.13
12 | 3.53703 | 20.6557 | 25.2 | 0.841622 | 0.439453 | 0.17577 | 61.803 | 3.7096 | 7.621 | 8.109566 | 70.97167 | 221.46 | 312.04
14 | 3.50688 | 19.2401 | 26.7 | 0.974831 | 0.402579 | 0.09996 | 44.315 | 4.6814 | 7.2096 | 6.146666 | 70.59206 | 260.64 | 369.22
15 | 3.50247 | 20.7311 | 25.6 | 0.899278 | 0.402549 | 0.14716 | 49.365 | 3.7288 | 6.7027 | 7.364942 | 74.35818 | 240.4 | 323.3
16 | 3.47057 | 18.8604 | 25.4 | 0.935229 | 0.323391 | 0.067991 | 40.756 | 5.2195 | 6.8314 | 5.965981 | 67.68252 | 191.44 | 282.85
17 | 3.53802 | 21.6148 | 25.9 | 0.770828 | 0.417935 | 0.20601 | 58.451 | 3.5117 | 7.1074 | 8.223964 | 74.43498 | 276.98 | 372.11
18 | 3.52731 | 18.741 | 38.2 | 0.84999 | 0.36034 | 0.11918 | 61.381 | 4.4555 | 8.3953 | 7.311353 | 76.55338 | 284.48 | 371.61
19 | 3.51609 | 18.902 | 29.2 | 0.91202 | 0.34138 | 0.13368 | 66.293 | 4.4357 | 8.5688 | 7.736556 | 77.71419 | 312.31 | 401.87
20 | 3.53073 | 19.2012 | 39.6 | 0.880003 | 0.420173 | 0.034834 | 46.289 | 5.3026 | 8.7973 | 5.261728 | 68.16749 | 222.71 | 326.71
21 | 3.50344 | 18.575 | 41.3 | 0.94257 | 0.40483 | 0.082492 | 44.797 | 4.5886 | 7.2507 | 6.1783 | 70.99456 | 224.57 | 316.32
22 | 3.54746 | 18.953 | 41 | 0.84018 | 0.433811 | 0.1011 | 46.148 | 4.7043 | 7.4516 | 6.193032 | 71.61074 | 230.25 | 321.53
24 | 3.50778 | 17.8495 | 26.4 | 0.933757 | 0.302487 | 0.07246 | 37.079 | 5.4748 | 5.8967 | 6.288093 | 69.48628 | 226.97 | 326.64
25 | 3.51645 | 17.786 | 27.7 | 0.974936 | 0.319207 | 0.1423 | 38.345 | 4.0022 | 6.0627 | 6.32474 | 66.09104 | 219.68 | 332.39
26 | 3.54295 | 18.8225 | 40.4 | 0.865227 | 0.38406 | 0.062797 | 38.67 | 5.9119 | 6.3791 | 6.061984 | 67.24923 | 236.26 | 351.32
27 | 3.55409 | 18.6977 | 35.4 | 0.860071 | 0.41306 | 0.0801067 | 39.8 | 4.973 | 6.5414 | 6.084324 | 68.84775 | 215.7 | 313.3
28 | 3.56098 | 18.0582 | 34.9 | 0.828403 | 0.378565 | 0.081311 | 35.933 | 5.0377 | 5.5482 | 6.476515 | 67.70833 | 234 | 345.6
29 | 3.54923 | 19.1435 | 21 | 0.84778 | 0.394176 | 0.072286 | 42.286 | 4.6535 | 6.9013 | 6.127251 | 68.81062 | 234.83 | 341.27
30 | 3.55942 | 20.2107 | 38 | 0.810591 | 0.432499 | 0.078122 | 40.48 | 5.5473 | 6.7766 | 5.973497 | 71.8216 | 248 | 345.3
31 | 3.54714 | 18.4149 | 28.7 | 0.942008 | 0.356846 | 0.066433 | 39.562 | 5.143 | 6.5632 | 6.027852 | 68.13075 | 220.73 | 323.98
32 | 3.51542 | 17.844 | 32.6 | 0.93796 | 0.34762 | 0.070663 | 41.155 | 5.5547 | 6.9856 | 5.891405 | 71.17735 | 238.8 | 335.5
33 | 3.56516 | 18.7443 | 44.4 | 0.77519 | 0.37576 | 0.0856 | 39.562 | 4.1937 | 6.3237 | 6.256148 | 69.35239 | 228.1 | 328.9
34 | 3.55952 | 18.6096 | 41.9 | 0.842997 | 0.401599 | 0.094704 | 39.11 | 4.866 | 6.3457 | 6.163229 | 69.0694 | 249.9 | 361.81
35 | 3.48116 | 19.1433 | 36.2 | 0.99 | 0.279057 | 0.071493 | 41.389 | 5.3341 | 6.9513 | 5.954138 | 72.18672 | 259.8 | 359.9
42 | 3.48232 | 18.829 | 19.1 | 0.96663 | 0.319841 | 0.162 | 41.672 | 3.6817 | 5.8413 | 7.134028 | 74.68792 | 281.2 | 376.5
43 | 3.4777 | 18.575 | 18.7 | 0.978033 | 0.33843 | 0.079103 | 42.374 | 6.0807 | 7.3218 | 5.787375 | 71.03968 | 245.3 | 345.3
45 | 3.50597 | 18.467 | 19.5 | 0.88659 | 0.38153 | 0.092617 | 42.678 | 5.7387 | 7.3213 | 5.829293 | 71.62005 | 245.8 | 343.2
48 | 3.50644 | 19.1444 | 18.7 | 0.88613 | 0.343828 | 0.11832 | 35.237 | 5.361 | 5.2349 | 6.73117 | 73.98538 | 286.39 | 387.09
55 | 3.4949 | 19.422 | 32.9 | 0.995 | 0.280275 | 0.050717 | 49.68 | 5.5775 | 8.3071 | 5.980426 | 68.80939 | 231 | 335.71
56 | 3.52965 | 21.0328 | 31.2 | 0.890121 | 0.480168 | 0.040279 | 55.489 | 5.8798 | 9.129 | 6.078322 | 69.93482 | 225.33 | 322.2
57 | 3.50586 | 20.0129 | 27.3 | 0.974889 | 0.379472 | 0.057833 | 48.321 | 5.3516 | 8.0495 | 6.002982 | 70.46946 | 239.42 | 339.75
59 | 3.53135 | 19.4056 | 31.2 | 0.886174 | 0.420532 | 0.057008 | 46.789 | 5.5435 | 8.3791 | 5.584013 | 70.35251 | 226.12 | 321.41
61 | 3.51885 | 20.2955 | 29.1 | 0.836629 | 0.456936 | 0.094 | 55.396 | 4.5428 | 8.1598 | 6.788892 | 70.61331 | 218.64 | 309.63
62 | 3.55124 | 19.9361 | 25.9 | 0.869021 | 0.434219 | 0.11589 | 51.628 | 4.4359 | 7.8075 | 6.612616 | 68.36837 | 232.89 | 340.64
63 | 3.54027 | 19.7572 | 24.7 | 0.884199 | 0.4424 | 0.097844 | 42.065 | 5.1305 | 7.0711 | 5.948862 | 69.17172 | 240.6 | 347.83
64 | 3.54356 | 20.0579 | 40.2 | 0.868054 | 0.46291 | 0.0789 | 43.971 | 5.5395 | 8.2273 | 5.344524 | 69.51402 | 245.6 | 353.31
65 | 3.50836 | 19.859 | 28.7 | 0.882213 | 0.474989 | 0.15704 | 63.048 | 3.9367 | 7.8414 | 8.040401 | 72.20942 | 275.84 | 382
66 | 3.5374 | 20.0937 | 30.7 | 0.836655 | 0.458579 | 0.11826 | 42.526 | 5.2773 | 7.6592 | 5.552277 | 70.5008 | 245.23 | 347.84
67 | 3.52527 | 19.7535 | 24.1 | 0.727878 | 0.430621 | 0.081089 | 39.952 | 4.9196 | 6.5783 | 6.073302 | 69.96179 | 243.53 | 348.09
68 | 3.5232 | 21.1436 | 26.5 | 0.738603 | 0.465044 | 0.088867 | 43.568 | 4.7681 | 7.1532 | 6.090701 | 72.84082 | 267.1 | 366.69
70 | 3.53224 | 19.7545 | 34.9 | 0.872993 | 0.395372 | 0.10772 | 42.04 | 4.7035 | 5.8309 | 7.209865 | 73.87025 | 282.96 | 383.05
71 | 3.52027 | 20.5419 | 33 | 0.851437 | 0.414508 | 0.12885 | 47.854 | 2.9144 | 6.1262 | 7.811368 | 75.90119 | 320.47 | 422.22
72 | 3.51816 | 20.078 | 31.2 | 0.86854 | 0.41824 | 0.15238 | 44.16 | 4.6873 | 5.7631 | 7.662543 | 78.29522 | 292.37 | 373.42
73 | 3.51574 | 20.8088 | 20.3 | 0.835816 | 0.447843 | 0.20682 | 48.665 | 3.7627 | 5.5654 | 8.744205 | 77.08486 | 272.68 | 353.74
74 | 3.51961 | 22.4091 | 27.5 | 0.84013 | 0.469731 | 0.1443 | 46.704 | 4.7085 | 5.822107 | 8.021839 | 75.33253 | 275.25 | 365.38
75 | 3.435912 | 18.4003 | 20.3 | 0.996 | 0.338739 | 0.14813 | 44.074 | 3.8068 | 5.7163 | 7.710232 | 75.33253 | 275.25 | 365.38
76 | 3.51068 | 20.1465 | 28.8 | 0.877757 | 0.426732 | 0.12706 | 68.716 | 4.056 | 9.1773 | 7.487605 | 74.06399 | 234.02 | 315.97
77 | 3.5099 | 22.0782 | 31.3 | 0.886916 | 0.562022 | 0.1113 | 62.379 | 4.7001 | 8.6624 | 7.201122 | 75.92978 | 255.2 | 336.1
78 | 3.50544 | 18.84 | 37.4 | 0.86852 | 0.33832 | 0.10682 | 83.117 | 4.9014 | 10.089 | 8.238378 | 77.7757 | 291.69 | 375.04
79 | 3.46489 | 18.556 | 31.4 | 0.976 | 0.28134 | 0.17681 | 74.47 | 3.5205 | 9.255 | 8.046461 | 76.33588 | 270 | 353.7
80 | 3.50317 | 22.5397 | 29.5 | 0.888607 | 0.466072 | 0.13548 | 70.348 | 4.3182 | 8.6327 | 8.149015 | 73.18925 | 250.6 | 342.4
81 | 3.47874 | 20.9476 | 45.5 | 0.926878 | 0.554129 | 0.12344 | 67.688 | 3.9386 | 8.2436 | 8.210976 | 75.17791 | 264.1 | 351.3
82 | 3.47971 | 19.8226 | 26.9 | 0.904223 | 0.375773 | 0.1885 | 63.392 | 3.2679 | 7.1256 | 8.896374 | 75.47735 | 251.566 | 333.3
83 | 3.51702 | 18.9513 | 21.2 | 0.97668 | 0.376386 | 0.08752 | 45.855 | 4.1901 | 6.875 | 6.669818 | 69.58397 | 208.07 | 299.02
84 | 3.47482 | 19.2679 | 23.4 | 0.801962 | 0.504924 | 0.056235 | 44.758 | 5.0011 | 7.4635 | 5.996918 | 70.11444 | 257.32 | 367
85 | 3.48982 | 19.7606 | 25.7 | 0.936395 | 0.590678 | 0.091 | 43.831 | 3.8456 | 6.3259 | 6.928816 | 68.60928 | 208.73 | 304.23
86 | 3.515 | 20.1931 | 40.5 | 0.911373 | 0.494647 | 0.084311 | 55.204 | 4.1835 | 7.6214 | 7.243289 | 71.5327 | 245.35 | 342.99
87 | 3.50431 | 21.6133 | 25.5 | 0.918368 | 0.470748 | 0.11205 | 52.839 | 2.9526 | 6.2412 | 7.243289 | 71.4682 | 185.51 | 259.57
88 | 3.51355 | 17.9314 | 22.7 | 0.821898 | 0.418808 | 0.084051 | 50.284 | 7.2786 | 9.4674 | 5.311279 | 61.80719 | 184 | 297.7
89 | 3.52709 | 20.5879 | 23 | 0.869556 | 0.490696 | 0.11437 | 61.994 | 4.2707 | 8.3127 | 7.457745 | 71.41338 | 235 | 329.07
90 | 3.50153 | 18.9755 | 22.8 | 0.846566 | 0.460124 | 0.13549 | 52.005 | 3.788 | 7.292 | 7.131788 | 67.61013 | 197.07 | 291.48
91 | 3.50024 | 19.7205 | 22.7 | 0.834101 | 0.467953 | 0.059329 | 43.167 | 6.1476 | 7.6372 | 5.652202 | 70.69932 | 235.86 | 333.61
92 | 3.51019 | 19.5573 | 22.7 | 0.768893 | 0.441198 | 0.079878 | 48.193 | 4.199 | 7.3615 | 6.546628 | 67.10158 | 216 | 321.9
93 | 3.52456 | 21.1348 | 18.1 | 0.822578 | 0.445096 | 0.15676 | 47.836 | 4.0147 | 7.1989 | 6.644904 | 73.3706 | 282.22 | 384.65
94 | 3.53703 | 20.6557 | 25.2 | 0.841622 | 0.439453 | 0.17577 | 61.803 | 3.7096 | 7.621 | 8.109566 | 70.95185 | 228.99 | 322.74
96 | 3.50688 | 19.2401 | 26.7 | 0.974831 | 0.402579 | 0.09996 | 44.315 | 4.6814 | 7.2096 | 6.146666 | 70.57382 | 250.53 | 354.99
97 | 3.50247 | 20.7311 | 25.6 | 0.899278 | 0.402549 | 0.14716 | 49.365 | 3.7288 | 6.7027 | 7.364942 | 74.47994 | 235.23 | 315.83
98 | 3.47057 | 18.8604 | 25.4 | 0.935229 | 0.323391 | 0.067991 | 40.756 | 5.2195 | 6.8314 | 5.965981 | 67.71585 | 194.27 | 286.89
99 | 3.53802 | 21.6148 | 25.9 | 0.770828 | 0.417935 | 0.20601 | 58.451 | 3.5117 | 7.1074 | 8.223964 | 74.60339 | 274.16 | 367.49
100 | 3.52731 | 18.741 | 38.2 | 0.84999 | 0.36034 | 0.11918 | 61.381 | 4.4555 | 8.3953 | 7.311353 | 76.52104 | 276.57 | 361.43
101 | 3.51609 | 18.902 | 29.2 | 0.91202 | 0.34138 | 0.13368 | 66.293 | 4.4357 | 8.5688 | 7.736556 | 78.17421 | 311.79 | 398.84
102 | 3.53073 | 19.2012 | 39.6 | 0.880003 | 0.420173 | 0.034834 | 46.289 | 5.3026 | 8.7973 | 5.261728 | 68.30497 | 219.58 | 321.47
103 | 3.50344 | 18.575 | 41.3 | 0.94257 | 0.40483 | 0.082492 | 44.797 | 4.5886 | 7.2507 | 6.1783 | 71.53194 | 229.36 | 320.64
104 | 3.54746 | 18.953 | 41 | 0.84018 | 0.433811 | 0.1011 | 46.148 | 4.7043 | 7.4516 | 6.193032 | 69.72002 | 226.36 | 324.67
106 | 3.50778 | 17.8495 | 26.4 | 0.933757 | 0.302487 | 0.07246 | 37.079 | 5.4748 | 5.8967 | 6.288093 | 69.60345 | 235.9 | 338.92
107 | 3.51645 | 17.786 | 27.7 | 0.974936 | 0.319207 | 0.1423 | 38.345 | 4.0022 | 6.0627 | 6.32474 | 65.09247 | 223.84 | 343.88
108 | 3.54295 | 18.8225 | 40.4 | 0.865227 | 0.38406 | 0.062797 | 38.67 | 5.9119 | 6.3791 | 6.061984 | 67.57938 | 232 | 343.3
109 | 3.55409 | 18.6977 | 35.4 | 0.860071 | 0.41306 | 0.0801067 | 39.8 | 4.973 | 6.5414 | 6.084324 | 68.26682 | 212.46 | 311.22
110 | 3.56098 | 18.0582 | 34.9 | 0.828403 | 0.378565 | 0.081311 | 35.933 | 5.0377 | 5.5482 | 6.476515 | 67.81845 | 231.6 | 341.5
111 | 3.54923 | 19.1435 | 21 | 0.84778 | 0.394176 | 0.072286 | 42.286 | 4.6535 | 6.9013 | 6.127251 | 68.64369 | 232.86 | 339.23
112 | 3.55942 | 20.2107 | 38 | 0.810591 | 0.432499 | 0.078122 | 40.48 | 5.5473 | 6.7766 | 5.973497 | 70.89872 | 248.5 | 350.5
113 | 3.54714 | 18.4149 | 28.7 | 0.942008 | 0.356846 | 0.066433 | 39.562 | 5.143 | 6.5632 | 6.027852 | 67.73989 | 224.7 | 331.71
114 | 3.51542 | 17.844 | 32.6 | 0.93796 | 0.34762 | 0.070663 | 41.155 | 5.5547 | 6.9856 | 5.891405 | 70.32382 | 233.89 | 332.59
115 | 3.56516 | 18.7443 | 44.4 | 0.77519 | 0.37576 | 0.0856 | 39.562 | 4.1937 | 6.3237 | 6.256148 | 69.35239 | 228.1 | 328.9
116 | 3.55952 | 18.6096 | 41.9 | 0.842997 | 0.401599 | 0.094704 | 39.11 | 4.866 | 6.3457 | 6.163229 | 69.17501 | 248.11 | 358.67
117 | 3.48116 | 19.1433 | 36.2 | 0.99 | 0.279057 | 0.071493 | 41.389 | 5.3341 | 6.9513 | 5.954138 | 71.99543 | 252.2 | 350.3
124 | 3.48232 | 18.829 | 19.1 | 0.96663 | 0.319841 | 0.162 | 41.672 | 3.6817 | 5.8413 | 7.134028 | 74.90627 | 299.7 | 400.1
125 | 3.4777 | 18.575 | 18.7 | 0.978033 | 0.33843 | 0.079103 | 42.374 | 6.0807 | 7.3218 | 5.787375 | 70.76928 | 241.21 | 340.84
127 | 3.50597 | 18.467 | 19.5 | 0.88659 | 0.38153 | 0.092617 | 42.678 | 5.7387 | 7.3213 | 5.829293 | 71.7528 | 262.4 | 365.7
130 | 3.50644 | 19.1444 | 18.7 | 0.88613 | 0.343828 | 0.11832 | 35.237 | 5.361 | 5.2349 | 6.73117 | 73.99167 | 284.35 | 384.3
137 | 3.4949 | 19.422 | 32.9 | 0.995 | 0.280275 | 0.050717 | 49.68 | 5.5775 | 8.3071 | 5.980426 | 69.17864 | 230.69 | 333.47
138 | 3.52965 | 21.0328 | 31.2 | 0.890121 | 0.480168 | 0.040279 | 55.489 | 5.8798 | 9.129 | 6.078322 | 69.70854 | 217.17 | 311.54
139 | 3.50586 | 20.0129 | 27.3 | 0.974889 | 0.379472 | 0.057833 | 48.321 | 5.3516 | 8.0495 | 6.002982 | 70.57444 | 240.8 | 341.2
141 | 3.53135 | 19.4056 | 31.2 | 0.886174 | 0.420532 | 0.057008 | 46.789 | 5.5435 | 8.3791 | 5.584013 | 70.19844 | 218.97 | 311.93
143 | 3.51885 | 20.2955 | 29.1 | 0.836629 | 0.456936 | 0.094 | 55.396 | 4.5428 | 8.1598 | 6.788892 | 70.23622 | 222.41 | 316.66
144 | 3.55124 | 19.9361 | 25.9 | 0.869021 | 0.434219 | 0.11589 | 51.628 | 4.4359 | 7.8075 | 6.612616 | 68.33362 | 234.48 | 343.14
145 | 3.54027 | 19.7572 | 24.7 | 0.884199 | 0.4424 | 0.097844 | 42.065 | 5.1305 | 7.0711 | 5.948862 | 69.24761 | 227.7 | 328.82
146 | 3.54356 | 20.0579 | 40.2 | 0.868054 | 0.46291 | 0.0789 | 43.971 | 5.5395 | 8.2273 | 5.344524 | 69.51176 | 236.34 | 340
147 | 3.50836 | 19.859 | 28.7 | 0.882213 | 0.474989 | 0.15704 | 63.048 | 3.9367 | 7.8414 | 8.040401 | 71.60124 | 272.5 | 380.58
148 | 3.5374 | 20.0937 | 30.7 | 0.836655 | 0.458579 | 0.11826 | 42.526 | 5.2773 | 7.6592 | 5.552277 | 70.25622 | 244.59 | 348.14
149 | 3.52527 | 19.7535 | 24.1 | 0.727878 | 0.430621 | 0.081089 | 39.952 | 4.9196 | 6.5783 | 6.073302 | 69.79528 | 243.76 | 349.25
150 | 3.5232 | 21.1436 | 26.5 | 0.738603 | 0.465044 | 0.088867 | 43.568 | 4.7681 | 7.1532 | 6.090701 | 72.84412 | 270.9 | 371.89
152 | 3.53224 | 19.7545 | 34.9 | 0.872993 | 0.395372 | 0.10772 | 42.04 | 4.7035 | 5.8309 | 7.209865 | 73.62342 | 284.93 | 387.01
153 | 3.52027 | 20.5419 | 33 | 0.851437 | 0.414508 | 0.12885 | 47.854 | 2.9144 | 6.1262 | 7.811368 | 76.01635 | 323.67 | 425.79
154 | 3.51816 | 20.078 | 31.2 | 0.86854 | 0.41824 | 0.15238 | 44.16 | 4.6873 | 5.7631 | 7.662543 | 77.96748 | 288.62 | 370.18
155 | 3.51574 | 20.8088 | 20.3 | 0.835816 | 0.447843 | 0.20682 | 48.665 | 3.7627 | 5.5654 | 8.744205 | 76.54436 | 270.99 | 354.03
156 | 3.51961 | 22.4091 | 27.5 | 0.84013 | 0.469731 | 0.1443 | 46.704 | 4.7085 | 5.822107 | 8.021839 | 75.15406 | 280.49 | 373.22
157 | 3.435912 | 18.4003 | 20.3 | 0.996 | 0.338739 | 0.14813 | 44.074 | 3.8068 | 5.7163 | 7.710232 | 75.15406 | 280.49 | 373.22
158 | 3.51068 | 20.1465 | 28.8 | 0.877757 | 0.426732 | 0.12706 | 68.716 | 4.056 | 9.1773 | 7.487605 | 74.06996 | 233.55 | 315.31
159 | 3.5099 | 22.0782 | 31.3 | 0.886916 | 0.562022 | 0.1113 | 62.379 | 4.7001 | 8.6624 | 7.201122 | 75.77582 | 259.32 | 342.22
160 | 3.50544 | 18.84 | 37.4 | 0.86852 | 0.33832 | 0.10682 | 83.117 | 4.9014 | 10.089 | 8.238378 | 77.88408 | 280.85 | 360.6
161 | 3.46489 | 18.556 | 31.4 | 0.976 | 0.28134 | 0.17681 | 74.47 | 3.5205 | 9.255 | 8.046461 | 76.40758 | 278.2 | 364.1
162 | 3.50317 | 22.5397 | 29.5 | 0.888607 | 0.466072 | 0.13548 | 70.348 | 4.3182 | 8.6327 | 8.149015 | 72.98738 | 249.23 | 341.47
163 | 3.47874 | 20.9476 | 45.5 | 0.926878 | 0.554129 | 0.12344 | 67.688 | 3.9386 | 8.2436 | 8.210976 | 75.08681 | 259.5 | 345.6
164 | 3.47971 | 19.8226 | 26.9 | 0.904223 | 0.375773 | 0.1885 | 63.392 | 3.2679 | 7.1256 | 8.896374 | 75.43275 | 255.8 | 339.11